## Sheet2
NP # | Control, edge, or sample | Match | Plastic | Org polymer | pigment | mineral | x | y | x' | y'
1 | PU | C | 1 | 0 | 0 | 0 | 41.5 | 77.5 | 34.5 | 2.5 |  | Plastic | Non-plastic | Organic Polymer | Pigment | Mineral | origin @ (0, 0) for (x', y')
2 | cholesteryl benzoate | C | 0 | 0 | 1 | 0 | 17.5 | 76.5 | 10.5 | 3.5 | Control | 24 | 14 | 1 | 13 | 0
3 | CuPc | C | 0 | 0 | 0 | 0 | 28.5 | 75.5 | 21.5 | 4.5 | Edge | 11 | 2 | 2 | 0 | 0
4 | methylene blue | C | 0 | 0 | 1 | 0 | 24.5 | 73.5 | 17.5 | 6.5 | Sample | 8 | 7 | 4 | 2 | 1
5 | hostaperm green | C | 0 | 0 | 1 | 0 | 41.5 | 73.5 | 34.5 | 6.5
6 | hostaperm green | C | 0 | 0 | 1 | 0 | 43.5 | 73.5 | 36.5 | 6.5
7 | SIS | C | 1 | 0 | 0 | 0 | 39.5 | 72.5 | 32.5 | 7.5
8 | irisol blue | C | 0 | 0 | 1 | 0 | 13.5 | 71.5 | 6.5 | 8.5
9 | PP | E | 1 | 0 | 0 | 0 | 56.5 | 71.5 | 49.5 | 8.5
10 | SIS | C | 1 | 0 | 0 | 0 | 30.5 | 70.5 | 23.5 | 9.5
11 | PES | C | 0 | 0 | 1 | 0 | 35.5 | 69.5 | 28.5 | 10.5
12 | PES | C | 1 | 0 | 0 | 0 | 52.5 | 69.5 | 45.5 | 10.5
13 | PE/PP | C | 1 | 0 | 0 | 0 | 15.5 | 68.5 | 8.5 | 11.5
14 | PA | C | 1 | 0 | 0 | 0 | 25.5 | 67.5 | 18.5 | 12.5
15 | Cotton | C | 0 | 1 | 0 | 0 | 56.5 | 67.5 | 49.5 | 12.5
16 | SIS | C | 1 | 0 | 0 | 0 | 45.5 | 66.5 | 38.5 | 13.5
17 | SIS | C | 1 | 0 | 0 | 0 | 33.5 | 66.5 | 26.5 | 13.5
18 | PU | C | 1 | 0 | 0 | 0 | 7.5 | 66.5 | 0.5 | 13.5
19 | SIS | C | 1 | 0 | 0 | 0 | 7.5 | 65.5 | 0.5 | 14.5
20 | PE/PP | C | 1 | 0 | 0 | 0 | 22.5 | 65.5 | 15.5 | 14.5
21 | PA | C | 1 | 0 | 0 | 0 | 30.5 | 65.5 | 23.5 | 14.5
22 | PS | C | 1 | 0 | 0 | 0 | 39.5 | 65.5 | 32.5 | 14.5
23 | PS | E | 1 | 0 | 0 | 0 | 48.5 | 65.5 | 41.5 | 14.5
24 | Cotton | S | 0 | 1 | 0 | 0 | 53.5 | 64.5 | 46.5 | 15.5
25 | Cotton | S | 0 | 0 | 0 | 0 | 52.5 | 64.5 | 45.5 | 15.5
26 | Cotton | S | 0 | 1 | 0 | 0 | 51.5 | 64.5 | 44.5 | 15.5
27 | Cotton | E | 0 | 1 | 0 | 0 | 50.5 | 64.5 | 43.5 | 15.5
28 | PU | E | 1 | 0 | 0 | 0 | 49.5 | 64.5 | 42.5 | 15.5
29 | PU | C | 1 | 0 | 0 | 0 | 41.5 | 64.5 | 34.5 | 15.5
30 | PU | C | 1 | 0 | 0 | 0 | 37.5 | 64.5 | 30.5 | 15.5
31 | PEVA | C | 1 | 0 | 0 | 0 | 20.5 | 64.5 | 13.5 | 15.5
32 | PMMA | C | 1 | 0 | 0 | 0 | 13.5 | 64.5 | 6.5 | 15.5
33 | SIS | C | 1 | 0 | 0 | 0 | 16.5 | 63.5 | 9.5 | 16.5
34 | hematite | C | 0 | 0 | 1 | 0 | 37.5 | 61.5 | 30.5 | 18.5
35 | PU | E | 1 | 0 | 0 | 0 | 45.5 | 59.5 | 38.5 | 20.5
36 | ABS | C | 1 | 0 | 0 | 0 | 33.5 | 57.5 | 26.5 | 22.5
37 | cromopthal blue | C | 0 | 0 | 1 | 0 | 32.5 | 56.5 | 25.5 | 23.5
38 | cromopthal blue | C | 0 | 0 | 1 | 0 | 32.5 | 54.5 | 25.5 | 25.5
39 | PVC | C | 1 | 0 | 0 | 0 | 9.5 | 53.5 | 2.5 | 26.5
40 | PU | S | 1 | 0 | 0 | 0 | 52.5 | 52.5 | 45.5 | 27.5
41 | PA | E | 1 | 0 | 0 | 0 | 41.5 | 52.5 | 34.5 | 27.5
42 | PVC | C | 1 | 0 | 0 | 0 | 32.5 | 51.5 | 25.5 | 28.5
43 | PVC | E | 1 | 0 | 0 | 0 | 40.5 | 51.5 | 33.5 | 28.5
44 | Butadiene-styrene | S | 1 | 0 | 0 | 0 | 41.5 | 49.5 | 34.5 | 30.5
45 | PS | E | 1 | 0 | 0 | 0 | 48.5 | 46.5 | 41.5 | 33.5
46 | PE/PP | C | 1 | 0 | 0 | 0 | 17.5 | 46.5 | 10.5 | 33.5
48 | PE | E | 1 | 0 | 0 | 0 | 36.5 | 45.5 | 29.5 | 34.5
49 | Cotton | S | 0 | 1 | 0 | 0 | 56.5 | 43.5 | 49.5 | 36.5
50 | PES | S | 1 | 0 | 0 | 0 | 39.5 | 42.5 | 32.5 | 37.5
52 | SIS | E | 1 | 0 | 0 | 0 | 34.5 | 41.5 | 27.5 | 38.5
53 | PS | S | 1 | 0 | 0 | 0 | 53.5 | 40.5 | 46.5 | 39.5
54 | ABS | C | 1 | 0 | 0 | 0 | 15.5 | 40.5 | 8.5 | 39.5
55 | Victoria blue | C | 0 | 0 | 1 | 0 | 10.5 | 40.5 | 3.5 | 39.5
56 | PP | C | 1 | 0 | 0 | 0 | 33.5 | 39.5 | 26.5 | 40.5
57 | SIS | E | 1 | 0 | 0 | 0 | 39.5 | 38.5 | 32.5 | 41.5
58 | PS | S | 1 | 0 | 0 | 0 | 58.5 | 37.5 | 51.5 | 42.5
59 | PA | S | 1 | 0 | 0 | 0 | 37.5 | 37.5 | 30.5 | 42.5
61 | Cotton | S | 0 | 0 | 1 | 0 | 44.5 | 36.5 | 37.5 | 43.5
62 | Cotton | S | 1 | 0 | 0 | 0
63 | Cotton | S | 0 | 1 | 0 | 0 | 46.5 | 36.5 | 39.5 | 43.5
64 | Astra blue | S | 0 | 0 | 1 | 0 | 48.5 | 35.5 | 41.5 | 44.5
65 | Drimaren | C | 0 | 0 | 1 | 0 | 15.5 | 35.5 | 8.5 | 44.5
66 | PVC | E | 1 | 0 | 0 | 0 | 24.5 | 31.5 | 17.5 | 48.5
67 | PA | S | 1 | 0 | 0 | 0 | 31.5 | 30.5 | 24.5 | 49.5
68 | Cellulose | E | 0 | 1 | 0 | 0 | 23.5 | 30.5 | 16.5 | 49.5
|  |  | 43 | 7 | 13 | 0 |  |  | 51.5

## Sheet1
|  |  | cont | edge | sam | sam tot
ABS | 1 | dark blue | 1 | 1 |  | 1
Butadiene-styrene | 2 | orange |  | 2 |  | 2
PA | 3 | goldenrod | 3 | 3 |  | 3
PE | 4 | purple |  | 4
PE/PP | 5 | lime green | 5
PES | 6 | light blue | 6 | 6 |  | 6
PEVA | 7 | red | 7
PMMA | 8 | yellow | 8
PP | 9 | periwinkle | 9 | 9 |  | 9
PS | 10 | orange red |  | 10 | 10 | 10
PU | 11 | teal | 11 | 11 | 11 | 11
PVC | 12 | brown | 12 | 12 |  | 12
SIS | 13 | lavender | 13 | 13 |  | 13
1 | 11 | 34.5 | 2.5
7 | 13 | 32.5 | 7.5
9 | 9 | 49.5 | 8.5
10 | 13 | 23.5 | 9.5
12 | 6 | 45.5 | 10.5
13 | 5 | 8.5 | 11.5
14 | 3 | 18.5 | 12.5
16 | 13 | 38.5 | 13.5
17 | 13 | 26.5 | 13.5
18 | 11 | 0.5 | 13.5
19 | 13 | 0.5 | 14.5
20 | 5 | 15.5 | 14.5
21 | 3 | 23.5 | 14.5
22 | 13 | 32.5 | 14.5
23 | 13 | 41.5 | 14.5
28 | 11 | 42.5 | 15.5
29 | 11 | 34.5 | 15.5
30 | 11 | 30.5 | 15.5
31 | 7 | 13.5 | 15.5
32 | 8 | 6.5 | 15.5
33 | 13 | 9.5 | 16.5
35 | 11 | 38.5 | 20.5
36 | 1 | 26.5 | 22.5
39 | 12 | 2.5 | 26.5
40 | 11 | 45.5 | 27.5
41 | 3 | 34.5 | 27.5
42 | 12 | 25.5 | 28.5
43 | 12 | 33.5 | 28.5
44 | 2 | 34.5 | 30.5
45 | 10 | 41.5 | 33.5
46 | 5 | 10.5 | 33.5 |  | <<<< import this
48 | 4 | 29.5 | 34.5
50 | 6 | 32.5 | 37.5
52 | 13 | 27.5 | 38.5
53 | 10 | 46.5 | 39.5
54 | 1 | 8.5 | 39.5
56 | 9 | 26.5 | 40.5
57 | 13 | 32.5 | 41.5
58 | 10 | 51.5 | 42.5
59 | 3 | 30.5 | 42.5
66 | 12 | 17.5 | 48.5
67 | 3 | 24.5 | 49.5